## MF52A103F3950
R25c = 10K | b(25/50)=3950
T(℃) | R(KΩ)
-55 | 739.5
-54 | 705.664
-53 | 669.165
-52 | 631.466
-51 | 593.686
-50 | 556.644
-49 | 520.911
-48 | 486.858
-47 | 454.704
-46 | 424.553
-45 | 396.426
-44 | 370.283
-43 | 346.049
-42 | 323.623
-41 | 302.89
-40 | 283.73
-39 | 266.022
-38 | 249.649
-37 | 234.498
-36 | 220.466
-35 | 207.454
-34 | 195.372
-33 | 184.139
-32 | 173.681
-31 | 163.931
-30 | 154.827
-29 | 146.315
-28 | 138.347
-27 | 130.877
-26 | 123.866
-25 | 117.28
-24 | 111.084
-23 | 105.252 |  | T(℃) | R(KΩ) | R2//Rntc | V% | V% from spec
-22 | 99.756 | T1 | -10 | 53.28 | 20.31787 | 0.733 | 0.733 | 0.733
-21 | 94.573 | T2 | 0 | 32.116 | 16.23742 | 0.6869105 | 0.68 | 0.68
-20 | 89.682 | T3 | 34 | 6.8 | 5.633555 | 0.4322044 | 0.447 | 0.447
-19 | 85.063 | T5 | 45 | 4.357 | 3.846676 | 0.342 | 0.342 | 0.342
-18 | 80.699
-17 | 76.574
-16 | 72.672 | R1 | 7.400914
-15 | 68.982 | R2 | 32.8418
-14 | 65.489
-13 | 62.183
-12 | 59.052
-11 | 56.087
-10 | 53.28
-9 | 50.62
-8 | 48.1
-7 | 45.712
-6 | 43.45
-5 | 41.306
-4 | 39.274
-3 | 37.349
-2 | 35.524
-1 | 33.795
0 | 32.116
1 | 30.601
2 | 29.128
3 | 27.732
4 | 26.408
5 | 25.152
6 | 23.962
7 | 22.833
8 | 21.762
9 | 20.746
10 | 19.783
11 | 18.868
12 | 18
13 | 17.177
14 | 16.395
15 | 15.652
16 | 14.947
17 | 14.277
18 | 13.641
19 | 13.036
20 | 12.461
21 | 11.915
22 | 11.395
23 | 10.901
24 | 10.431
25 | 10
26 | 9.557
27 | 9.151
28 | 8.765
29 | 8.397
30 | 8.047
31 | 7.712
32 | 7.394
33 | 7.09
34 | 6.8
35 | 6.523
36 | 6.259
37 | 6.008
38 | 5.767
39 | 5.537
40 | 5.318
41 | 5.108
42 | 4.907
43 | 4.716
44 | 4.532
45 | 4.357
46 | 4.189
47 | 4.029
48 | 3.875
49 | 3.728
50 | 3.588
51 | 3.453
52 | 3.324
53 | 3.2
54 | 3.081
55 | 2.968
56 | 2.859
57 | 2.754
58 | 2.654
59 | 2.558
60 | 2.466
61 | 2.377
62 | 2.293
63 | 2.211
64 | 2.133
65 | 2.058
66 | 1.986
67 | 1.917
68 | 1.85
69 | 1.786
70 | 1.725
71 | 1.666
72 | 1.61
73 | 1.555
74 | 1.503
75 | 1.452
76 | 1.404
77 | 1.358
78 | 1.313
79 | 1.27
80 | 1.228
81 | 1.189
82 | 1.15
83 | 1.113
84 | 1.078
85 | 1.044
86 | 1.011
87 | 0.979
88 | 0.948
89 | 0.919
90 | 0.89
91 | 0.863
92 | 0.837
93 | 0.811
94 | 0.787
95 | 0.763
96 | 0.74
97 | 0.718
98 | 0.697
99 | 0.676
100 | 0.657
101 | 0.637
102 | 0.619
103 | 0.601
104 | 0.584
105 | 0.567
106 | 0.551
107 | 0.535
108 | 0.52
109 | 0.505
110 | 0.491
111 | 0.478
112 | 0.464
113 | 0.451
114 | 0.439
115 | 0.427
116 | 0.415
117 | 0.404
118 | 0.393
119 | 0.382
120 | 0.371
121 | 0.361
122 | 0.351
123 | 0.342
124 | 0.333
125 | 0.324

## MF52A103F3435
R25c = 10K | b(25/50)=3435k
T(℃) | R(KΩ)
-40 | 190.5562
-39 | 183.4132
-38 | 175.674
-37 | 167.6467
-36 | 159.5647
-35 | 151.5975
-34 | 143.8624
-33 | 136.4361
-32 | 129.3641
-31 | 122.6678
-30 | 116.3519
-29 | 110.4098
-28 | 104.8272
-27 | 99.5847
-26 | 94.6608
-25 | 90.0326
-24 | 85.6778
-23 | 81.5747
-22 | 77.7031
-21 | 74.0442
-20 | 70.5811
-19 | 67.2987
-18 | 64.1834
-17 | 61.2233
-16 | 58.408
-15 | 55.7284
-14 | 53.1766
-13 | 50.7456
-12 | 48.4294
-11 | 46.2224
-10 | 44.1201
-9 | 42.118
-8 | 40.2121 |  | T(℃) | R(KΩ) | R2//Rntc | V% | V% from spec
-7 | 38.3988 | T1 | -10 | 44.1201 | 23.21659 | 0.733 | 0.733 | 0.733
-6 | 36.6746 | T2 | -1 | 29.275 | 18.32641 | 0.68425 | 0.68 | 0.68
-5 | 35.0362 | T3 | 31 | 7.8608 | 6.774115 | 0.444761 | 0.447 | 0.447
-4 | 33.4802 | T5 | 45 | 4.8286 | 4.395477 | 0.342 | 0.342 | 0.342
-3 | 32.0035
-2 | 30.6028
-1 | 29.275 | R1 | 8.456795
0 | 28.017 | R2 | 49.00223
1 | 26.8255
2 | 25.6972
3 | 24.629
4 | 23.6176
5 | 22.6597
6 | 21.7522
7 | 20.8916
8 | 20.0749
9 | 19.2988
10 | 18.56
11 | 18.4818
12 | 18.1489
13 | 17.6316
14 | 16.9917
15 | 16.2797
16 | 15.535
17 | 14.7867
18 | 14.0551
19 | 13.3536
20 | 12.69
21 | 12.0684
22 | 11.49
23 | 10.9539
24 | 10.4582
25 | 10
26 | 9.5762
27 | 9.1835
28 | 8.8186
29 | 8.4784
30 | 8.16
31 | 7.8608
32 | 7.5785
33 | 7.3109
34 | 7.0564
35 | 6.8133
36 | 6.5806
37 | 6.357
38 | 6.1418
39 | 5.9343
40 | 5.734
41 | 5.5405
42 | 5.3534
43 | 5.1725
44 | 4.9976
45 | 4.8286
46 | 4.6652
47 | 4.5073
48 | 4.3548
49 | 4.2075
50 | 4.065
51 | 3.9271
52 | 3.7936
53 | 3.6639
54 | 3.5377
55 | 3.4146
56 | 3.2939
57 | 3.1752
58 | 3.0579
59 | 2.9414
60 | 2.825
61 | 2.7762
62 | 2.7179
63 | 2.6523
64 | 2.5817
65 | 2.5076
66 | 2.4319
67 | 2.3557
68 | 2.2803
69 | 2.2065
70 | 2.135
71 | 2.0661
72 | 2.0004
73 | 1.9378
74 | 1.8785
75 | 1.8225
76 | 1.7696
77 | 1.7197
78 | 1.6727
79 | 1.6282
80 | 1.586
81 | 1.5458
82 | 1.5075
83 | 1.4707
84 | 1.4352
85 | 1.4006
86 | 1.3669
87 | 1.3337
88 | 1.3009
89 | 1.2684
90 | 1.236
91 | 1.2037
92 | 1.1714
93 | 1.139
94 | 1.1067
95 | 1.0744
96 | 1.0422
97 | 1.0104
98 | 0.9789
99 | 0.9481
100 | 0.918
101 | 0.8889
102 | 0.861
103 | 0.8346
104 | 0.8099
105 | 0.787
106 | 0.7665
107 | 0.7485
108 | 0.7334
109 | 0.7214
110 | 0.713